## exposure
Exposure Parameter Setting of Resione Resin
Type of 3D Pringter Screen | RESIONE Resin 3D Printer | W90B(Transparent /White/Transparent Blue) | W90B(Black/Gray /Transparent Orange) | M58 | M68 | C01 | D01 / MS100/D01S | M70 | K | G217 | F39(100μm) | F80 | F69 | HT100
MONO Screen | Phrozen Sonic mini 4K | Layer Height:0.05mm Bottom Layer Count:3 Exposure Time:2S Bottom Exposure Time:45S Light-off Delay:0 Bottom Light-off Delay:0 Bottom Lift Distance:6mm Lifting Distance :4mm Bottom Lift Speed:default Lifting Speed:default Retract Speed:default | Layer Height:0.05mm Bottom Layer Count:3 Exposure Time:2.5S Bottom Exposure Time:45S Light-off Delay:0 Bottom Light-off Delay:0 Bottom Lift Distance:6mm Lifting Distance :4mm Bottom Lift Speed:default Lifting Speed:default Retract Speed:default | Layer Height:0.05mm Bottom Layer Count:3 Exposure Time:2.2S Bottom Exposure Time:40S Light-off Delay:0 Bottom Light-off Delay:0 Bottom Lift Distance:6mm Lifting Distance :4mm Bottom Lift Speed:default Lifting Speed:default Retract Speed:default | Layer Height:0.05mm Bottom Layer Count:3 Exposure Time:2.2S Bottom Exposure Time:40S Light-off Delay:0 Bottom Light-off Delay:0 Bottom Lift Distance:6mm Lifting Distance :4mm Bottom Lift Speed:default Lifting Speed:default Retract Speed:default | Layer Height:0.05mm Bottom Layer Count:3 Exposure Time:2.8S Bottom Exposure Time:40S Light-off Delay:0 Bottom Light-off Delay:0 Bottom Lift Distance:6mm Lifting Distance :4mm Bottom Lift Speed:default Lifting Speed:default Retract Speed:default | Layer Height:0.05mm Bottom Layer Count:3 Exposure Time:3S Bottom Exposure Time:50S Light-off Delay:0 Bottom Light-off Delay:0 Bottom Lift Distance:6mm Lifting Distance :4mm Bottom Lift Speed:default Lifting Speed:default Retract Speed:default | Layer Height:0.05mm Bottom Layer Count:3 Exposure Time:3S Bottom Exposure Time:60S Light-off Delay:0 Bottom Light-off Delay:0 Bottom Lift Distance:6mm Lifting Distance :4mm Bottom Lift Speed:default Lifting Speed:default Retract Speed:default | Layer Height:0.05mm Bottom Layer Count:3 Exposure Time:3.2S Bottom Exposure Time:50S Light-off Delay:0 Bottom Light-off Delay:0 Bottom Lift Distance:6mm Lifting Distance :4mm Bottom Lift Speed:default Lifting Speed:default Retract Speed:default | Layer Height:0.05mm Bottom Layer Count:3 Exposure Time:3.2S Bottom Exposure Time:40S Light-off Delay:0 Bottom Light-off Delay:0 Bottom Lift Distance:6mm Lifting Distance :4mm Bottom Lift Speed:default Lifting Speed:default Retract Speed:default | Layer Height:0.1mm Bottom Layer Count:3 Exposure Time:3S Bottom Exposure Time:45S Light-off Delay:7S Bottom Light-off Delay:9S Bottom Lift Distance:8mm Lifting Distance :6mm Bottom Lift Speed:60mm/min Lifting Speed:65mm/min Retract Speed:80mm/min | Layer Height:0.05mm Bottom Layer Count:3 Exposure Time:3.5S Bottom Exposure Time:45S Light-off Delay:8S Bottom Light-off Delay:10S Bottom Lift Distance:10mm Lifting Distance :6mm Bottom Lift Speed:50mm/min Lifting Speed:50mm/min Retract Speed:80mm/min | Layer Height:0.05mm Bottom Layer Count:3 Exposure Time:4S Bottom Exposure Time:60S Light-off Delay:7S Bottom Light-off Delay:9S Bottom Lift Distance:8mm Lifting Distance :6mm Bottom Lift Speed:60mm/min Lifting Speed:65mm/min Retract Speed:80mm/min | Layer Height:0.05mm Bottom Layer Count:3 Exposure Time:2.5S Bottom Exposure Time:60S Light-off Delay:0 Bottom Light-off Delay:0 Bottom Lift Distance:6mm Lifting Distance :5mm Bottom Lift Speed:default Lifting Speed:default Retract Speed:default
Phrozen Sonic mini
Anycubic Mono X
Nova Bene4 Mono
Kelant S500
Creality LD-002H
EPAX XI K
Elegoo Saturn
RGB Screen | Anycubic photon-s | Layer Height:0.05mm Bottom Layer Count:3 Exposure Time:5S Bottom Exposure Time:50S Light-off Delay:0 Bottom Light-off Delay:0 Bottom Lift Distance:6mm Lifting Distance :4mm Bottom Lift Speed:default Lifting Speed:default Retract Speed:default | Layer Height:0.05mm Bottom Layer Count:3 Exposure Time:5S Bottom Exposure Time:50S Light-off Delay:0 Bottom Light-off Delay:0 Bottom Lift Distance:6mm Lifting Distance :4mm Bottom Lift Speed:default Lifting Speed:default Retract Speed:default | Layer Height:0.05mm Bottom Layer Count:3 Exposure Time:6S Bottom Exposure Time:50S Light-off Delay:0 Bottom Light-off Delay:0 Bottom Lift Distance:6mm Lifting Distance :4mm Bottom Lift Speed:default Lifting Speed:default Retract Speed:default | Layer Height:0.05mm Bottom Layer Count:3 Exposure Time:6S Bottom Exposure Time:50S Light-off Delay:0 Bottom Light-off Delay:0 Bottom Lift Distance:6mm Lifting Distance :4mm Bottom Lift Speed:default Lifting Speed:default Retract Speed:default | Layer Height:0.05mm Bottom Layer Count:3 Exposure Time:7S Bottom Exposure Time:50S Light-off Delay:0 Bottom Light-off Delay:0 Bottom Lift Distance:6mm Lifting Distance :4mm Bottom Lift Speed:default Lifting Speed:default Retract Speed:default | Layer Height:0.05mm Bottom Layer Count:3 Exposure Time:7S Bottom Exposure Time:60S Light-off Delay:0 Bottom Light-off Delay:0 Bottom Lift Distance:6mm Lifting Distance :4mm Bottom Lift Speed:default Lifting Speed:default Retract Speed:default | Layer Height:0.05mm Bottom Layer Count:3 Exposure Time:8S Bottom Exposure Time:60S Light-off Delay:0 Bottom Light-off Delay:0 Bottom Lift Distance:6mm Lifting Distance :4mm Bottom Lift Speed:default Lifting Speed:default Retract Speed:default | Layer Height:0.05mm Bottom Layer Count:3 Exposure Time:8S Bottom Exposure Time:50S Light-off Delay:0 Bottom Light-off Delay:0 Bottom Lift Distance:6mm Lifting Distance :4mm Bottom Lift Speed:default Lifting Speed:default Retract Speed:default | Layer Height:0.05mm Bottom Layer Count:3 Exposure Time:9S Bottom Exposure Time:40S Light-off Delay:0 Bottom Light-off Delay:0 Bottom Lift Distance:6mm Lifting Distance :4mm Bottom Lift Speed:default Lifting Speed:default Retract Speed:default | Layer Height:0.1mm Bottom Layer Count:3 Exposure Time:10S Bottom Exposure Time:50S Light-off Delay:7S Bottom Light-off Delay:9S Bottom Lift Distance:8mm Lifting Distance :6mm Bottom Lift Speed:60mm/min Lifting Speed:65mm/min Retract Speed:80mm/min | Layer Height:0.05mm Bottom Layer Count:3 Exposure Time:10S Bottom Exposure Time:50S Light-off Delay:8S Bottom Light-off Delay:10S Bottom Lift Distance:10mm Lifting Distance :6mm Bottom Lift Speed:50mm/min Lifting Speed:50mm/min Retract Speed:80mm/min | Layer Height:0.05mm Bottom Layer Count:3 Exposure Time:12S Bottom Exposure Time:60S Light-off Delay:7S Bottom Light-off Delay:9S Bottom Lift Distance:8mm Lifting Distance :6mm Bottom Lift Speed:60mm/min Lifting Speed:65mm/min Retract Speed:80mm/min | Layer Height:0.05mm Bottom Layer Count:3 Exposure Time:7S Bottom Exposure Time:60S Light-off Delay:0 Bottom Light-off Delay:0 Bottom Lift Distance:8mm Lifting Distance :6mm Bottom Lift Speed:default Lifting Speed:default Retract Speed:default
Elegoo Saturn
Phrozen Shuffle XL
Nova Bene4/Elfin 2
Kelant S400s
UNIZ S1（150W）
Creality LD-002R
Longer Orange30/Orange10
EPAX X1-N-DJ/X1-N
WANHAO D7/D8/GR1
QIDI Shadow 5.5S
RGB Screen with lower light intensity | Anycubic photon | This early generation of LCD 3D printer use reflective cup sources with lower light intensity, which may require an increase in normal exposure time of 1-2S
Elegoo Mars
Nova bene2
RGB Screen with higher light intensity | Elegoo Mars Pro | This type of 3D printer with slightly stronger light intensity, which can reduce the normal exposure time by 1-2S
RICH HT550C
TIANFOUR T280 8.9inch
1. The above parameters are for reference only. If you have any suggestions for better settings, please contact us.
2. If all or part of the bottom layer of the prints cannot adhere to the build plate,click the link on the right to get the answer. |  |  |  |  | https://www.resione.com/pages/all-or-part-of-the-bottom-layer-of-the-prints-cannot-adhere-to-the-build-plate
Web:https://www.resione.com/
Facebook:https://www.facebook.com/groups/resione/
YouTube:https://www.youtube.com/channel/UCNwyxzijy-KCBfAEdUeaE0A/videos?view_as=subscriber
Email:support@godsaid3d.com