## exposure
Exposure Parameter Setting of Resione Resin
Type of 3D Printer Screen | RESIONE Resin 3D Printer | W90B(Transparent /White/Transparent Blue) | W90B(Black/Gray /Transparent Orange) | M68 | M58 | C01 | D01 / MS100/D01S | M70 | K | HT100 | G217 | F39(100μm) | F80 | F69
MONO Screen (Light intensity 1.5-2.5mw/cm²） | Phrozen Sonic mini 4K | Layer Height:0.05mm Bottom Layer Count:default Exposure Time:2S Bottom Exposure Time:45S Light-off Delay:default Bottom Light-off Delay:default Bottom Lift Distance:6mm Lifting Distance :5mm Bottom Lift Speed:default Lifting Speed:default Retract Speed:default | Layer Height:0.05mm Bottom Layer Count:default Exposure Time:2.5S Bottom Exposure Time:45S Light-off Delay:default Bottom Light-off Delay:default Bottom Lift Distance:6mm Lifting Distance :4mm Bottom Lift Speed:default Lifting Speed:default Retract Speed:default | Layer Height:0.05mm Bottom Layer Count:default Exposure Time:2.2S Bottom Exposure Time:40S Light-off Delay:default Bottom Light-off Delay:default Bottom Lift Distance:8mm Lifting Distance :6mm Bottom Lift Speed:60mm/min Lifting Speed:60mm/min Retract Speed:120mm/min | Layer Height:0.05mm Bottom Layer Count:default Exposure Time:2.2S Bottom Exposure Time:40S Light-off Delay:default Bottom Light-off Delay:default Bottom Lift Distance:8mm Lifting Distance :6mm Bottom Lift Speed:60mm/min Lifting Speed:60mm/min Retract Speed:120mm/min | Layer Height:0.05mm Bottom Layer Count:default Exposure Time:2.8S Bottom Exposure Time:40S Light-off Delay:default Bottom Light-off Delay:default Bottom Lift Distance:6mm Lifting Distance :4mm Bottom Lift Speed:default Lifting Speed:default Retract Speed:default | Layer Height:0.05mm Bottom Layer Count:default Exposure Time:3S Bottom Exposure Time:50S Light-off Delay:default Bottom Light-off Delay:default Bottom Lift Distance:6mm Lifting Distance :4mm Bottom Lift Speed:default Lifting Speed:default Retract Speed:default | Layer Height:0.05mm Bottom Layer Count:default Exposure Time:3S Bottom Exposure Time:65S Light-off Delay:default+2S Bottom Light-off Delay:default+2S Bottom Lift Distance:default+2mm Lifting Distance :default+2mm Bottom Lift Speed:30mm/min Lifting Speed:60mm/min Retract Speed:100mm/min | Layer Height:0.05mm Bottom Layer Count:default Exposure Time:3.0S Bottom Exposure Time:50S Light-off Delay:default Bottom Light-off Delay:default Bottom Lift Distance:8mm Lifting Distance :6mm Bottom Lift Speed:default Lifting Speed:default Retract Speed:default | Layer Height:0.05mm Bottom Layer Count:default Exposure Time:3.2S Bottom Exposure Time:50S Light-off Delay:default Bottom Light-off Delay:default Bottom Lift Distance:default+1mm Lifting Distance :default+1mm Bottom Lift Speed:60mm/min Lifting Speed:60mm/min Retract Speed:120mm/min | Layer Height:0.05mm Bottom Layer Count:default Exposure Time:3.2S Bottom Exposure Time:40S Light-off Delay:default Bottom Light-off Delay:default Bottom Lift Distance:default+1mm Lifting Distance :default+1mm Bottom Lift Speed:60mm/min Lifting Speed:60mm/min Retract Speed:120mm/min | Layer Height:0.1mm Bottom Layer Count:default Exposure Time:3S Bottom Exposure Time:45S Light-off Delay:default+2S Bottom Light-off Delay:default+2S Bottom Lift Distance:default+2mm Lifting Distance :default+2mm Bottom Lift Speed:60mm/min Lifting Speed:60mm/min Retract Speed:100mm/min | Layer Height:0.05mm Bottom Layer Count:default Exposure Time:3.5S Bottom Exposure Time:45S Light-off Delay:default+2S Bottom Light-off Delay:default+2S Bottom Lift Distance:default+2mm Lifting Distance :default+2mm Bottom Lift Speed:60mm/min Lifting Speed:60mm/min Retract Speed:80mm/min | Layer Height:0.05mm Bottom Layer Count:default Exposure Time:4S Bottom Exposure Time:60S Light-off Delay:default+2S Bottom Light-off Delay:default+2S Bottom Lift Distance:default+2mm Lifting Distance :default+2mm Bottom Lift Speed:40mm/min Lifting Speed:40mm/min Retract Speed:80mm/min
Nova Bene4 Mono
Creality LD-002H
EPAX XI K
Elegoo Saturn
Anycubic Mono X (UV Power:100%)
RGB Screen (Light intensity 0.7-1mw/cm²） | Anycubic photon-s | Layer Height:0.05mm Bottom Layer Count:default Exposure Time:5S Bottom Exposure Time:50S Light-off Delay:default Bottom Light-off Delay:default Bottom Lift Distance:6mm Lifting Distance :4mm Bottom Lift Speed:default Lifting Speed:default Retract Speed:default | Layer Height:0.05mm Bottom Layer Count:default Exposure Time:5S Bottom Exposure Time:50S Light-off Delay:default Bottom Light-off Delay:default Bottom Lift Distance:6mm Lifting Distance :4mm Bottom Lift Speed:default Lifting Speed:default Retract Speed:default | Layer Height:0.05mm Bottom Layer Count:default Exposure Time:6S Bottom Exposure Time:50S Light-off Delay:default Bottom Light-off Delay:default Bottom Lift Distance:8mm Lifting Distance :6mm Bottom Lift Speed:60mm/min Lifting Speed:60mm/min Retract Speed:120mm/min | Layer Height:0.05mm Bottom Layer Count:default Exposure Time:6S Bottom Exposure Time:50S Light-off Delay:default Bottom Light-off Delay:default Bottom Lift Distance:8mm Lifting Distance :6mm Bottom Lift Speed:60mm/min Lifting Speed:60mm/min Retract Speed:120mm/min | Layer Height:0.05mm Bottom Layer Count:default Exposure Time:7S Bottom Exposure Time:50S Light-off Delay:default Bottom Light-off Delay:default Bottom Lift Distance:6mm Lifting Distance :4mm Bottom Lift Speed:default Lifting Speed:default Retract Speed:default | Layer Height:0.05mm Bottom Layer Count:default Exposure Time:7S Bottom Exposure Time:60S Light-off Delay:default Bottom Light-off Delay:default Bottom Lift Distance:6mm Lifting Distance :4mm Bottom Lift Speed:default Lifting Speed:default Retract Speed:default | Layer Height:0.05mm Bottom Layer Count:default Exposure Time:8S Bottom Exposure Time:70S Light-off Delay:default+2S Bottom Light-off Delay:default+2S Bottom Lift Distance:default+2mm Lifting Distance :default+2mm Bottom Lift Speed:30mm/min Lifting Speed:60mm/min Retract Speed:100mm/min | Layer Height:0.05mm Bottom Layer Count:default Exposure Time:8S Bottom Exposure Time:50S Light-off Delay:default Bottom Light-off Delay:default Bottom Lift Distance:8mm Lifting Distance :6mm Bottom Lift Speed:default Lifting Speed:default Retract Speed:default | Layer Height:0.05mm Bottom Layer Count:default Exposure Time:9S Bottom Exposure Time:50S Light-off Delay:default Bottom Light-off Delay:default Bottom Lift Distance:default+1mm Lifting Distance :default+1mm Bottom Lift Speed:60mm/min Lifting Speed:60mm/min Retract Speed:120mm/min | Layer Height:0.05mm Bottom Layer Count:default Exposure Time:9S Bottom Exposure Time:40S Light-off Delay:default Bottom Light-off Delay:default Bottom Lift Distance:default+1mm Lifting Distance :default+1mm Bottom Lift Speed:60mm/min Lifting Speed:60mm/min Retract Speed:120mm/min | Layer Height:0.1mm Bottom Layer Count:default Exposure Time:10S Bottom Exposure Time:50S Light-off Delay:default+2S Bottom Light-off Delay:default+2S Bottom Lift Distance:default+2mm Lifting Distance :default+2mm Bottom Lift Speed:60mm/min Lifting Speed:60mm/min Retract Speed:100mm/min | Layer Height:0.05mm Bottom Layer Count:default Exposure Time:10S Bottom Exposure Time:50S Light-off Delay:default+2S Bottom Light-off Delay:default+2S Bottom Lift Distance:default+2mm Lifting Distance :default+2mm Bottom Lift Speed:60mm/min Lifting Speed:60mm/min Retract Speed:80mm/min | Layer Height:0.05mm Bottom Layer Count:default Exposure Time:12S Bottom Exposure Time:60S Light-off Delay:default+2S Bottom Light-off Delay:default+2S Bottom Lift Distance:default+2mm Lifting Distance :default+2mm Bottom Lift Speed:40mm/min Lifting Speed:40mm/min Retract Speed:80mm/min
Phrozen Shuffle XL
Nova Bene4/Elfin 2
Creality LD-002R
Longer Orange30/Orange10
EPAX X1-N-DJ/X1-N
WANHAO D7/D8/GR1
QIDI Shadow 5.5S
RGB Screen with lower light intensity (Light intensity 0.3-0.6mw/cm²） | Anycubic photon | This early generation of LCD 3D printer use reflective cup sources with lower light intensity, which may require an increase in normal exposure time of 1-2S compared with RGB Screen (Light intensity 0.7-1mw/cm²）
Elegoo Mars
Nova bene2
RGB Screen with higher light intensity (Light intensity 0.8-1.5mw/cm²） | Elegoo Mars Pro | This type of 3D printer with slightly stronger light intensity, which can reduce the normal exposure time by 1-2S compared with RGB Screen (Light intensity 0.7-1mw/cm²）
RICH HT550C
TIANFOUR T280 8.9inch
1. Our resin printing parameter data are based on Chitubox.The above parameters are for reference only. If you have any suggestions for better settings, please contact us.
2. If all or part of the bottom layer of the prints cannot adhere to the build plate,click the link on the right to get the answer. |  |  |  |  | https://www.resione.com/pages/all-or-part-of-the-bottom-layer-of-the-prints-cannot-adhere-to-the-build-plate
3. The light intensity of each printer is measured according to the 405nm photometer used in our laboratory
Web:https://www.resione.com/
Facebook:https://www.facebook.com/groups/resione/
YouTube:https://www.youtube.com/channel/UCNwyxzijy-KCBfAEdUeaE0A/videos?view_as=subscriber
Email:support@godsaid3d.com