## Sheet2
Precautions
USE
1. Operating temperature : 20~35℃,68℉~95℉
2. Shake well before each use. If the resin is very viscous, preheat the bottle with 60℃ warm water before shaking it.
3. Please wear nitrile rubber gloves during operation and keep the operating environment well ventilated.
4. Do not use resin near windows, balconies or other strong ultraviolet environment.
5. If you accidentally get resin into your eyes, mouth or nose, rinse immediately with plenty of water and consult a doctor.
6. The resin remaining on the skin can be washed with soap, hand sanitizer, etc.
7. Caution for people allergic to acrylics.
Waste liquid
1. If the resin is no longer needed, please pour it into a transparent container (pour a small amount at a time), then place it in the sun to completely cure it, and then dispose of it in accordance with local environmental regulations.
2. If it is a cleaning fluid containing resin, please do not discharge it directly into the sewer. You can put the cleaning solution in the sun first, wait until the resin inside is completely solidified and precipitated, and then filter out the solid residue, and the filtered cleaning solution can be used continuously.
Storage
1. Store in a sealed, shading, and cool place.
2. Keep away from fire.
3. Keep out of reach of children.
4. If the resin is not used in the 3D printer for more than 3 days, it is recommended to filter the resin with a filter funnel and pour it into an empty container. Do not pour the resin in the resin tank back to the original bottle to avoid contamination of other resins. Especially F39/F39T/F69, add as much as you need in the resin tank, and recycle the resin into the new bottle as soon as possible after printing.
Cleaning and Post-curing
Cleaning prints → Blow dry prints → Post-curing
RESIONE Resin | M70 | D01S | D01/MS100 /DG31 | C01 | HT100 | M58 | M68 | G217 | K | W90B | F39/F39T | F80 | F69
Cleaning time | 4min | 4min | 1min | 1min | 1min | 2min | 2min | 2min | 2min | 1min | 3min | 3min | 3min
Cleaning solvent | 75%~95% Ethanol or IPA | 75%~95% Ethanol or IPA | 95% Ethanol or IPA | 95% Ethanol or IPA | 95% Ethanol or IPA | 95% Ethanol or IPA | 95% Ethanol or IPA | 95% Ethanol or IPA | 95% Ethanol or IPA | Water | 95% Ethanol or IPA | 95% Ethanol or IPA | 95% Ethanol or IPA
Post-curing light source | 385-405nm UV (40W) | 385-405nm UV (40W) | 385-405nm UV (40W) | No need post-curing | 385-405nm UV (40W) | 385-405nm UV (40W) | 385-405nm UV (40W) | 385-405nm UV (40W) | 385-405nm UV (40W) | 385-405nm UV (40W) | 385-405nm UV (40W) | 385-405nm UV (40W) | 385-405nm UV (40W)
Post-curing time | 1min | 10min | 4min | 0min | 20min | 2min | 2-4min | 2-4min | 10min | 10min | 4min | 4-6min | 4-6min
NOTICE: 1.Post-curing in water is beneficial to alleviate prints deformation,post-curing time can be doubled in water. 2.Make sure the prints are evenly exposed to UV light.Both the front and back of the print should be cured. 3.The longer the post-curing time, the harder the prints will be. 4.The M70 prints need to be cleaned with a bristle or toothbrush,it is not recommended to use ultrasonic cleaner.
More information
[Website] https://www.resione.com/
[Facebook] https://www.facebook.com/groups/resione
[Youtube]https://www.youtube.com/channel/UCNwyxzijy-KCBfAEdUeaE0A/videos?view_as=subscriber
[Email]support@godsaid3d.com